## Sheet1
time	setpoint	process
12:13:07 PM	155	37.1
12:13:08 PM	155	37.1
12:13:09 PM	155	37.1
12:13:10 PM	155	37.1
12:13:11 PM	155	37.1
12:13:13 PM	155	37.1
12:13:14 PM	155	37.1
12:13:15 PM	155	37.1
12:13:16 PM	155	37.2
12:13:17 PM	155	37.2
12:13:18 PM	155	37.3
12:13:19 PM	155	37.4
12:13:20 PM	155	37.5
12:13:21 PM	155	38.8
12:13:22 PM	155	38.2
12:13:24 PM	155	38.4
12:13:25 PM	155	38.5
12:13:26 PM	155	38.7
12:13:27 PM	155	38.9
12:13:28 PM	155	39.2
12:13:29 PM	155	39.6
12:13:30 PM	155	40
12:13:31 PM	155	41.2			min	max	start	end	duration sec	duration min	rate
12:13:32 PM	155	41.6		Preheating	37.1	183	8	159	151	2.52	0.97
12:13:33 PM	155	42		Soaking	155	183	92	159	67	1.12	0.42
12:13:35 PM	155	42.4		Reflowing	183	183.3	159	241	82	1.37
12:13:36 PM	155	43.6		Peak temp		222.1	194
12:13:37 PM	155	44.4		Cooldown	180	50	246	540	294	4.90	-0.44
12:13:38 PM	155	44.9
12:13:39 PM	155	45.3
12:13:40 PM	155	46.9
12:13:41 PM	155	47.4
12:13:42 PM	155	48.1
12:13:43 PM	155	48.6
12:13:44 PM	155	50.5
12:13:46 PM	155	50.8
12:13:47 PM	155	51.8
12:13:48 PM	155	53.6
12:13:49 PM	155	54.8
12:13:50 PM	155	55
12:13:51 PM	155	57
12:13:52 PM	155	58.3
12:13:53 PM	155	59.7
12:13:54 PM	155	60.6
12:13:55 PM	155	62.2
12:13:56 PM	155	63.7
12:13:58 PM	155	64.3
12:13:59 PM	155	66.4
12:14:00 PM	155	67.6
12:14:01 PM	155	69.8
12:14:02 PM	155	71
12:14:03 PM	155	72.8
12:14:04 PM	155	74.6
12:14:05 PM	155	76.6
12:14:06 PM	155	77.9
12:14:07 PM	155	79.6
12:14:09 PM	155	81.5
12:14:10 PM	155	83.5
12:14:11 PM	155	84.9
12:14:12 PM	155	86.3
12:14:13 PM	155	89
12:14:14 PM	155	90.3
12:14:15 PM	155	92.5
12:14:16 PM	155	94.6
12:14:17 PM	155	96.8
12:14:18 PM	155	99
12:14:20 PM	155	100.4
12:14:21 PM	155	102.5
12:14:22 PM	155	104.6
12:14:23 PM	155	106.7
12:14:24 PM	155	107.5
12:14:25 PM	155	110.6
12:14:26 PM	155	112.3
12:14:27 PM	155	115.3
12:14:28 PM	155	116.8
12:14:29 PM	155	119.1
12:14:31 PM	155	121.5
12:14:32 PM	155	123.9
12:14:33 PM	155	125.4
12:14:34 PM	155	127.8
12:14:35 PM	155	130.1
12:14:36 PM	155	132.5
12:14:37 PM	155	134.1
12:14:38 PM	155	135.7
12:14:39 PM	155	138.9
12:14:40 PM	155	140.7
12:14:42 PM	155	143.1
12:14:43 PM	155	145.6
12:14:44 PM	155	148.1
12:14:45 PM	155	150.4
12:14:46 PM	155	151.9
12:14:47 PM	155	154.5
12:14:48 PM	155.4	156.7
12:14:49 PM	155.8	157.9
12:14:50 PM	156.2	159.2
12:14:51 PM	156.6	160.7
12:14:52 PM	157	162
12:14:53 PM	157.5	162.1
12:14:54 PM	157.9	163.9
12:14:55 PM	158.3	164.5
12:14:56 PM	158.7	164.7
12:14:57 PM	159.1	165
12:14:58 PM	159.5	165.3
12:14:59 PM	160	165.6
12:15:00 PM	160.4	165.9
12:15:01 PM	160.8	166.1
12:15:02 PM	161.2	166.2
12:15:03 PM	161.6	166.3
12:15:04 PM	162	166.2
12:15:05 PM	162.5	166.1
12:15:06 PM	162.9	165.9
12:15:07 PM	163.3	165.8
12:15:08 PM	163.7	165.5
12:15:09 PM	164.1	165.2
12:15:10 PM	164.5	164.9
12:15:11 PM	165	164.6
12:15:12 PM	165.4	164.3
12:15:13 PM	165.8	164.1
12:15:14 PM	166.2	164
12:15:15 PM	166.6	164
12:15:16 PM	167	164
12:15:17 PM	167.5	164.1
12:15:18 PM	167.9	164.3
12:15:19 PM	168.3	164.5
12:15:20 PM	168.7	164.9
12:15:21 PM	169.1	165.2
12:15:22 PM	169.5	166.9
12:15:23 PM	170	167.7
12:15:24 PM	170.4	168.2
12:15:25 PM	170.8	169.5
12:15:26 PM	171.2	170.1
12:15:27 PM	171.6	171.1
12:15:28 PM	172	171.4
12:15:29 PM	172.5	173
12:15:30 PM	172.9	174.1
12:15:31 PM	173.3	174.1
12:15:32 PM	173.7	175.6
12:15:33 PM	174.1	176.1
12:15:34 PM	174.5	176.5
12:15:35 PM	175	176.6
12:15:36 PM	175.4	176.8
12:15:37 PM	175.8	176.9
12:15:38 PM	176.2	177.1
12:15:39 PM	176.6	177.2
12:15:40 PM	177	177.2
12:15:41 PM	177.5	177.2
12:15:42 PM	177.9	177.2
12:15:43 PM	178.3	177.1
12:15:44 PM	178.7	177.2
12:15:45 PM	179.1	177.3
12:15:46 PM	179.5	177.4
12:15:47 PM	180	177.6
12:15:48 PM	180	177.9
12:15:49 PM	180	178.4
12:15:50 PM	180	180
12:15:52 PM	215	180.7
12:15:53 PM	215	180.9
12:15:54 PM	215	181.3
12:15:55 PM	215	182.9
12:15:56 PM	215	184.1
12:15:57 PM	215	184.2
12:15:58 PM	215	185.8
12:15:59 PM	215	186.8
12:16:00 PM	215	187.5
12:16:02 PM	215	187.8
12:16:03 PM	215	189.7
12:16:04 PM	215	190.5
12:16:05 PM	215	190.7
12:16:06 PM	215	193
12:16:07 PM	215	194
12:16:08 PM	215	195.9
12:16:09 PM	215	197
12:16:10 PM	215	198.7
12:16:11 PM	215	200.4
12:16:13 PM	215	201.8
12:16:14 PM	215	202.8
12:16:15 PM	215	204.2
12:16:16 PM	215	205.7
12:16:17 PM	215	207.5
12:16:18 PM	215	208.6
12:16:19 PM	215	209.9
12:16:20 PM	215	212.3
12:16:21 PM	215	213.6
12:16:23 PM	40	215.8
12:16:24 PM	40	216.9
12:16:25 PM	40	218.4
12:16:26 PM	40	219.7
12:16:27 PM	40	220
12:16:28 PM	40	221.3
12:16:29 PM	40	221.8
12:16:30 PM	40	222
12:16:31 PM	40	222
12:16:32 PM	40	222.1
12:16:33 PM	40	222.1
12:16:35 PM	40	221.8
12:16:36 PM	40	221.5
12:16:37 PM	40	221.2
12:16:38 PM	40	220.7
12:16:39 PM	40	219.2
12:16:40 PM	40	218.5
12:16:41 PM	40	218.3
12:16:42 PM	40	217
12:16:43 PM	40	216.2
12:16:44 PM	40	215.4
12:16:46 PM	40	215.2
12:16:47 PM	40	214.7
12:16:48 PM	40	213.2
12:16:49 PM	40	211.9
12:16:50 PM	40	211.7
12:16:51 PM	40	210
12:16:52 PM	40	209
12:16:53 PM	40	208.7
12:16:54 PM	40	207.2
12:16:55 PM	40	206.2
12:16:57 PM	40	205.8
12:16:58 PM	40	204
12:16:59 PM	40	203.2
12:17:00 PM	40	202.7
12:17:01 PM	40	201.2
12:17:02 PM	40	200.5
12:17:03 PM	40	199.9
12:17:04 PM	40	198.5
12:17:05 PM	40	197.6
12:17:06 PM	40	197.1
12:17:08 PM	40	195.9
12:17:09 PM	40	195
12:17:10 PM	40	194.5
12:17:11 PM	40	193.1
12:17:12 PM	40	192.7
12:17:13 PM	40	191.6
12:17:14 PM	40	191.2
12:17:15 PM	40	189.7
12:17:16 PM	40	189.1
12:17:17 PM	40	188.6
12:17:19 PM	40	188.2
12:17:20 PM	40	186.6
12:17:21 PM	40	186
12:17:22 PM	40	185.6
12:17:23 PM	40	185.1
12:17:24 PM	40	183.3
12:17:25 PM	40	182.8
12:17:26 PM	40	182.6
12:17:27 PM	40	181
12:17:28 PM	40	180.4
12:17:30 PM	40	180.2
12:17:31 PM	40	178.7
12:17:32 PM	40	177.8
12:17:33 PM	40	177.2
12:17:34 PM	40	177
12:17:35 PM	40	175.6
12:17:36 PM	40	174.8
12:17:37 PM	40	174.2
12:17:38 PM	40	174
12:17:39 PM	40	173.5
12:17:41 PM	40	172.2
12:17:42 PM	40	171.2
12:17:43 PM	40	171.1
12:17:44 PM	40	170.6
12:17:45 PM	40	170
12:17:46 PM	40	168.6
12:17:47 PM	40	168
12:17:48 PM	40	167.7
12:17:49 PM	40	167.2
12:17:51 PM	40	165.8
12:17:52 PM	40	165.3
12:17:53 PM	40	164.6
12:17:54 PM	40	164.2
12:17:55 PM	40	163.9
12:17:56 PM	40	162.4
12:17:57 PM	40	161.6
12:17:58 PM	40	161.3
12:17:59 PM	40	160.8
12:18:00 PM	40	159.6
12:18:02 PM	40	158.9
12:18:03 PM	40	158.6
12:18:04 PM	40	158.1
12:18:05 PM	40	156.8
12:18:06 PM	40	156.1
12:18:07 PM	40	155.8
12:18:08 PM	40	155.5
12:18:09 PM	40	155.1
12:18:11 PM	40	153.5
12:18:12 PM	40	153
12:18:13 PM	40	152.8
12:18:14 PM	40	152.3
12:18:15 PM	40	150.8
12:18:16 PM	40	150.2
12:18:17 PM	40	150.1
12:18:18 PM	40	149.7
12:18:19 PM	40	148.5
12:18:20 PM	40	147.8
12:18:22 PM	40	147.6
12:18:23 PM	40	147.2
12:18:24 PM	40	146.9
12:18:25 PM	40	145.3
12:18:26 PM	40	144.9
12:18:27 PM	40	144.7
12:18:28 PM	40	144.2
12:18:29 PM	40	143
12:18:30 PM	40	142.5
12:18:32 PM	40	142.2
12:18:33 PM	40	141.8
12:18:34 PM	40	140.6
12:18:35 PM	40	140.2
12:18:36 PM	40	139.7
12:18:37 PM	40	139.3
12:18:38 PM	40	139
12:18:39 PM	40	138.4
12:18:40 PM	40	137.2
12:18:41 PM	40	136.6
12:18:43 PM	40	136.4
12:18:44 PM	40	136.3
12:18:45 PM	40	135.8
12:18:46 PM	40	135.2
12:18:47 PM	40	134.7
12:18:48 PM	40	133.6
12:18:49 PM	40	132.9
12:18:50 PM	40	132.6
12:18:51 PM	40	132.2
12:18:52 PM	40	131.9
12:18:54 PM	40	130.7
12:18:55 PM	40	130
12:18:56 PM	40	129.8
12:18:57 PM	40	129.4
12:18:58 PM	40	129.3
12:18:59 PM	40	128.7
12:19:00 PM	40	128.2
12:19:01 PM	40	127.6
12:19:02 PM	40	127.4
12:19:03 PM	40	126
12:19:05 PM	40	125.6
12:19:06 PM	40	125.4
12:19:07 PM	40	125.1
12:19:08 PM	40	124.8
12:19:09 PM	40	124.3
12:19:10 PM	40	123.7
12:19:11 PM	40	123.3
12:19:12 PM	40	122.1
12:19:13 PM	40	121.6
12:19:14 PM	40	121.4
12:19:16 PM	40	121.1
12:19:17 PM	40	120.8
12:19:18 PM	40	120.3
12:19:19 PM	40	119.9
12:19:20 PM	40	119.4
12:19:21 PM	40	118.8
12:19:22 PM	40	117.6
12:19:23 PM	40	117.2
12:19:24 PM	40	116.9
12:19:25 PM	40	116.6
12:19:27 PM	40	116.3
12:19:28 PM	40	115.9
12:19:29 PM	40	115.4
12:19:30 PM	40	115
12:19:31 PM	40	114.6
12:19:32 PM	40	113.5
12:19:33 PM	40	112.9
12:19:34 PM	40	112.7
12:19:35 PM	40	112.4
12:19:36 PM	40	112.2
12:19:38 PM	40	111.7
12:19:39 PM	40	111.3
12:19:40 PM	40	110.8
12:19:41 PM	40	110.6
12:19:42 PM	40	109.3
12:19:43 PM	40	109
12:19:44 PM	40	108.7
12:19:45 PM	40	108.5
12:19:46 PM	40	108.2
12:19:47 PM	40	107.8
12:19:48 PM	40	107.3
12:19:50 PM	40	107
12:19:51 PM	40	106.7
12:19:52 PM	40	106.1
12:19:53 PM	40	105.6
12:19:54 PM	40	105.3
12:19:55 PM	40	105
12:19:56 PM	40	104.5
12:19:57 PM	40	104
12:19:58 PM	40	103.6
12:20:00 PM	40	103.2
12:20:01 PM	40	102.8
12:20:02 PM	40	102.3
12:20:03 PM	40	102
12:20:04 PM	40	101.6
12:20:05 PM	40	101.2
12:20:06 PM	40	100.7
12:20:07 PM	40	100.4
12:20:08 PM	40	100
12:20:09 PM	40	99.7
12:20:10 PM	40	99.2
12:20:12 PM	40	98.9
12:20:13 PM	40	98.4
12:20:14 PM	40	98
12:20:15 PM	40	97.8
12:20:16 PM	40	97.5
12:20:17 PM	40	97.1
12:20:18 PM	40	96.7
12:20:19 PM	40	96.4
12:20:20 PM	40	96
12:20:21 PM	40	95.6
12:20:23 PM	40	95.2
12:20:24 PM	40	94.9
12:20:25 PM	40	94.6
12:20:26 PM	40	94.1
12:20:27 PM	40	93.7
12:20:28 PM	40	93.3
12:20:29 PM	40	93.1
12:20:30 PM	40	92.7
12:20:31 PM	40	92.3
12:20:32 PM	40	91.9
12:20:34 PM	40	91.8
12:20:35 PM	40	91.3
12:20:36 PM	40	90.9
12:20:37 PM	40	90.5
12:20:38 PM	40	90.3
12:20:39 PM	40	89.9
12:20:40 PM	40	89.5
12:20:41 PM	40	89.1
12:20:43 PM	40	88.8
12:20:44 PM	40	88.5
12:20:45 PM	40	88.2
12:20:46 PM	40	87.9
12:20:47 PM	40	87.5
12:20:48 PM	40	87.2
12:20:49 PM	40	87
12:20:50 PM	40	86.6
12:20:51 PM	40	86.2
12:20:52 PM	40	86
12:20:54 PM	40	85.7
12:20:55 PM	40	85.3
12:20:56 PM	40	84.9
12:20:57 PM	40	84.6
12:20:58 PM	40	84.4
12:20:59 PM	40	84
12:21:00 PM	40	83.7
12:21:01 PM	40	83.5
12:21:02 PM	40	83.3
12:21:03 PM	40	82.9
12:21:05 PM	40	82.5
12:21:06 PM	40	82.3
12:21:07 PM	40	81.9
12:21:08 PM	40	81.7
12:21:09 PM	40	81.3
12:21:10 PM	40	81.1
12:21:11 PM	40	80.7
12:21:12 PM	40	80.5
12:21:13 PM	40	80.1
12:21:14 PM	40	79.9
12:21:16 PM	40	79.6
12:21:17 PM	40	79.4
12:21:18 PM	40	79
12:21:19 PM	40	78.8
12:21:20 PM	40	78.5
12:21:21 PM	40	78.3
12:21:22 PM	40	78
12:21:23 PM	40	77.8
12:21:24 PM	40	77.4
12:21:25 PM	40	77.1
12:21:26 PM	40	76.9
12:21:28 PM	40	76.7
12:21:29 PM	40	76.3
12:21:30 PM	40	76
12:21:31 PM	40	75.8
12:21:32 PM	40	75.6
12:21:33 PM	40	75.2
12:21:34 PM	40	74.9
12:21:35 PM	40	74.6
12:21:36 PM	40	74.5
12:21:38 PM	40	74.2
12:21:39 PM	40	73.9
12:21:40 PM	40	73.6
12:21:41 PM	40	73.5
12:21:42 PM	40	73.2
12:21:43 PM	40	72.9
12:21:44 PM	40	72.7
12:21:45 PM	40	72.5
12:21:46 PM	40	72.3
12:21:47 PM	40	72
12:21:49 PM	40	71.7
12:21:50 PM	40	71.5
12:21:51 PM	40	71.3
12:21:52 PM	40	70.9
12:21:53 PM	40	70.7
12:21:54 PM	40	70.5
12:21:55 PM	40	70.3
12:21:56 PM	40	69.9
12:21:57 PM	40	69.7
12:21:58 PM	40	69.5
12:22:00 PM	40	69.2
12:22:01 PM	40	69
12:22:02 PM	40	68.7
12:22:03 PM	40	68.6
12:22:04 PM	40	68.3
12:22:05 PM	40	68.1
12:22:06 PM	40	67.8
12:22:07 PM	40	67.7
12:22:08 PM	40	67.4
12:22:09 PM	40	67.2
12:22:10 PM	40	66.9
12:22:12 PM	40	66.7
12:22:13 PM	40	66.5
12:22:14 PM	40	66.2
12:22:15 PM	40	66
12:22:16 PM	40	65.7
12:22:17 PM	40	65.6
12:22:18 PM	40	65.3
12:22:19 PM	40	65.2
12:22:20 PM	40	64.8
12:22:22 PM	40	64.7
12:22:23 PM	40	64.4
12:22:24 PM	40	64.3
12:22:25 PM	40	64
12:22:26 PM	40	63.9
12:22:27 PM	40	63.6
12:22:28 PM	40	63.4
12:22:29 PM	40	63.3
12:22:30 PM	40	63.1
12:22:31 PM	40	62.8
12:22:33 PM	40	62.6
12:22:34 PM	40	62.5
12:22:35 PM	40	62.2
12:22:36 PM	40	62
12:22:37 PM	40	61.8
12:22:38 PM	40	61.6
12:22:39 PM	40	61.5
12:22:40 PM	40	61.2
12:22:41 PM	40	61
12:22:42 PM	40	60.9
12:22:44 PM	40	60.7
12:22:45 PM	40	60.5
12:22:46 PM	40	60.3
12:22:47 PM	40	60.1
12:22:48 PM	40	60
12:22:49 PM	40	59.7
12:22:50 PM	40	59.5
12:22:51 PM	40	59.3
12:22:52 PM	40	59.2
12:22:53 PM	40	59
12:22:55 PM	40	58.8
12:22:56 PM	40	58.7
12:22:57 PM	40	58.5
12:22:58 PM	40	58.4
12:22:59 PM	40	58.1
12:23:00 PM	40	58
12:23:01 PM	40	57.8
12:23:02 PM	40	57.7
12:23:03 PM	40	57.5
12:23:04 PM	40	57.4
12:23:06 PM	40	57.2
12:23:07 PM	40	57
12:23:08 PM	40	56.8
12:23:09 PM	40	56.7
12:23:10 PM	40	56.5
12:23:11 PM	40	56.3
12:23:12 PM	40	56.2
12:23:13 PM	40	56
12:23:14 PM	40	55.8
12:23:15 PM	40	55.6
12:23:16 PM	40	55.5
12:23:18 PM	40	55.3
12:23:19 PM	40	55.1
12:23:20 PM	40	54.9
12:23:21 PM	40	54.7
12:23:22 PM	40	54.7
12:23:23 PM	40	54.5
12:23:24 PM	40	54.3
12:23:25 PM	40	54.1
12:23:26 PM	40	54
12:23:28 PM	40	53.8
12:23:29 PM	40	53.7
12:23:30 PM	40	53.5
12:23:31 PM	40	53.4
12:23:32 PM	40	53.3
12:23:33 PM	40	53.1
12:23:34 PM	40	52.9
12:23:35 PM	40	52.8
12:23:36 PM	40	52.7
12:23:37 PM	40	52.5
12:23:39 PM	40	52.3
12:23:40 PM	40	52.2
12:23:41 PM	40	52.1
12:23:42 PM	40	51.9
12:23:43 PM	40	51.7
12:23:44 PM	40	51.6
12:23:45 PM	40	51.5
12:23:46 PM	40	51.3
12:23:47 PM	40	51.2
12:23:48 PM	40	51
12:23:49 PM	40	50.9
12:23:51 PM	40	50.7
12:23:52 PM	40	50.6
12:23:53 PM	40	50.4
12:23:54 PM	40	50.3
12:23:55 PM	40	50.1
12:23:56 PM	40	49.9
12:23:57 PM	40	49.9
12:23:58 PM	40	49.7
12:23:59 PM	40	49.6
12:24:00 PM	40	49.4
12:24:02 PM	40	49.3
12:24:03 PM	40	49.2
12:24:04 PM	40	49
12:24:05 PM	40	48.9
12:24:06 PM	40	48.8
12:24:07 PM	40	48.7
12:24:08 PM	40	48.5
12:24:09 PM	40	48.5
12:24:10 PM	40	48.4
12:24:11 PM	40	48.2
12:24:13 PM	40	48.1
12:24:14 PM	40	47.9
12:24:15 PM	40	47.9
12:24:16 PM	40	47.7
12:24:17 PM	40	47.6
12:24:18 PM	40	47.5
12:24:19 PM	40	47.4
12:24:20 PM	40	47.3
12:24:21 PM	40	47.1
12:24:22 PM	40	47
12:24:24 PM	40	46.9
12:24:25 PM	40	46.7
12:24:26 PM	40	46.6
12:24:27 PM	40	46.5
12:24:28 PM	40	46.4
12:24:29 PM	40	46.3
12:24:30 PM	40	46.2
12:24:31 PM	40	46.1
12:24:32 PM	40	46
12:24:33 PM	40	45.9
12:24:35 PM	40	45.8
12:24:36 PM	40	45.7
12:24:37 PM	40	45.6
12:24:38 PM	40	45.4
12:24:39 PM	40	45.3
12:24:40 PM	40	45.3
12:24:41 PM	40	45.1
12:24:42 PM	40	45
12:24:43 PM	40	44.9
12:24:44 PM	40	44.8
12:24:46 PM	40	44.6
12:24:47 PM	40	44.5
12:24:48 PM	40	44.4
12:24:49 PM	40	44.3
12:24:50 PM	40	44.2
12:24:51 PM	40	44
12:24:52 PM	40	43.9
12:24:53 PM	40	43.9
12:24:54 PM	40	43.7